## Sheet1
| 0 | 1 | 2 | 3 | 4 | 5 | 6
0 | FOLDER NAME | COMPOSITION | NO. ATOMS | TOTAL ENERGY | ENERGY / ATOM | CHECK_CONV RESULT | FLAGS?
1 | sup121Co4Mnbulksub\RUN | Li12 Mn1 Co11 O24 | 48 | -266.6736 | -5.555701 | TRUE
2 | sup121Co4Nibulksub\RUN | Li12 Co11 Ni1 O24 | 48 | -261.5058 | -5.448038 | TRUE
3 | sup121Mn4Cobulksub\RUN | Li12 Mn11 Co1 O24 | 48 | -303.0392 | -6.313316 | TRUE
4 | sup121Mn4Nibulksub\RUN | Li12 Mn11 Ni1 O24 | 48 | -299.3371 | -6.236189 | TRUE
5 | sup121Ni4Cobulksub\RUN | Li12 Co1 Ni11 O24 | 48 | -235.0216 | -4.896284355 | TRUE
6 | sup121Ni4Mnbulksub\RUN | Li12 Mn1 Ni11 O24 | 48 | -239.1454 | -4.982195 | TRUE
7 | sup221Co4Mnsurfsub\RUN | Li24 Mn2 Co22 O48 | 96 | -532.6323 | -5.548253 | TRUE
8 | sup221Co4Nisurfsub\RUN | Li24 Co22 Ni2 O48 | 96 | -521.6254 | -5.433598 | TRUE
9 | sup221Mn4Cosurfsub\RUN | Li24 Mn22 Co2 O48 | 96 | -596.269 | -6.211135 | TRUE
10 | sup221Mn4Nisurfsub\RUN | Li24 Mn22 Ni2 O48 | 96 | -600.4136508 | -6.254309 | TRUE
11 | sup221Ni4Cosurfsub\RUN | Li24 Co2 Ni22 O48 | 96 | -469.6972 | -4.89268 | TRUE
12 | sup221Ni4Mnsurfsub\RUN | Li24 Mn2 Ni22 O48 | 96 | -476.8559 | -4.967249 | TRUE
Mn prefs | In full Co system | 0.00744745 | 7.44745
| In full Ni system | 0.01494626 | 14.94626
| In full Mn system | by definition | 0
Co Prefs | In full Co system | by definition | 0
| In full Ni system | 0.003604716 | 3.604716
| In full Mn system | 0.00744745 | 7.44745
Ni Prefs | In full Co system | 0.01443999 | 14.43999
| In full Ni system | by definition | 0
| In full Mn system | -0.01811993 | -18.11993